## Materials
|  |  |  | Ex | Ey | Ez | Gxy | Gyz | Gxz | prxy | pryz | prxz
|  | Type | Layer Thickness | E11 | E22 |  | G12 | [5 empty] | density | UTS | UCS | Reference
Material ID |  |  | [mm] | [MPa] | [MPa] | [MPa] | [MPa] | [MPa] | [MPa] | [-] | [-] | [-] | [kg/m3] | [MPa] | [MPa]
1 | Gelcoat | isotropic | 1 | 3440 | 3440 | 3440 | 1323 | 1323 | 1323 | 0.3 | 0.3 | 0.3 | 1235 | 7.4e-05 | 8.7e-05 | IEA 15 MW v1.0 files
2 | glass_uni | orthotropic | 1 | 44600 | 17000 | 16700 | 3270 | 3480 | 3500 | 0.262 | 0.35 | 0.264 | 1940 | 609.2 | 474.71 | IEA 15 MW v1.0 files
3 | CarbonUD | orthotropic | 1 | 114500 | 8390 | 8390 | 5990 | 5990 | 5990 | 0.27 | 0.27 | 0.27 | 1220 | 1546 | 1047 | IEA 15 MW v1.0 files
4 | glass_biax | orthotropic | 1 | 11100 | 11100 | 16700 | 13530 | 3490 | 3490 | 0.5 | 0 | 0.066 | 1940 | 42.9 | 70.7 | IEA 15 MW v1.0 files
5 | glass_triax | orthotropic | 1 | 28700 | 16600 | 16700 | 8400 | 3490 | 3490 | 0.5 | 0 | 0.17 | 1940 | 396 | 448.9 | IEA 15 MW v1.0 files
6 | medium_density_foam | orthotropic | 1 | 129.2 | 129.2 | 129.2 | 48.94697 | 48.94697 | 48.94697 | 0.32 | 0.32 | 0.32 | 130 | 2.083 | 1.563 | IEA 15 MW v1.0 files
7 | resin | isotropic | 1 | 1 | 1 | 1 | 0.3125 | 0.3125 | 0.3125 | 0.3 | 0.3 | 0.3 | 1150 | 0 | 0 | IEA 15 MW v1.0 files

## Geometry
utd_iea15mw |  |  |  | # Shear webs -> | 2 | # of stacks -> | 10 | Stack ID -> | 1 | 2 | 3 | 4 | 5 | 6 | 7 | 8 | 9 | 10 | Segment ID -> | 1 | 2 | 3 | 4 | 5 | 6 | 7 | 8 | 9 | 10 | 11 | 12 | 13 | 14 | 15 | 16 | 17 | 18 | 0 | 1 | 2 | 3 | 4 | 5 | 6 | 7 | 8 | 9 | 10 | 11 | 12 | 13 | 14 | 15 | 16 | 17 | 18 | 1 | 2 | 3 | 4 | 5 | 6 | 7 | 8 | 9 | 10 | 11 | 12 | 13 | 14 | 15 | 16 | 17 | 18
[6 empty] | # of segments -> | 18 | Material ID -> | 1 | 1 | 5 | 3 | 6 | 4 | 6 | 6 | 2 | 2 | [19 empty] | DP Types | [18 empty] | Stacks | [17 empty] | SW1 |  | SW2
Sta.# | Blade span (m) | Airfoil Shape File | TE Type | Twist (deg) | Chord | xoffset | aero center | Notes | GELCOAT | RESIN | TRIAX-SKINS | MAINSPAR | WEB-CORE | WEB-SKIN | CORE-LE | CORE-TE | LE-REINF | TE-REINF | -blank- | HP_FLAT | HP_TEREINF | HP_TEFILLER | HP_WEBAFT | HP_CENTERMAINSC | HP_WEBFWD | HP_MAINSC | HP_LEFILLER | HP_LEPANEL | LP_LEREINF | LP_LEFILLER | LP_WEBFWD | LP_CENTERMAINSC | LP_WEBAFT | LP_MAINSC | LP_TEFILLER | LP_TEREINF | LP_FLAT | [19 empty] | HP_FLAT | HP_TEREINF | HP_TEFILLER | HP_WEBAFT | HP_CENTERMAINSC | HP_WEBFWD | HP_MAINSC | HP_LEFILLER | HP_LEPANEL | LP_LEREINF | LP_LEFILLER | LP_WEBFWD | LP_CENTERMAINSC | LP_WEBAFT | LP_MAINSC | LP_TEFILLER | LP_TEREINF | LP_FLAT | stacks | dps | stacks | dps
1 | 0 | Cylinder | round | 15.59455 | 5.2 | 0.5045455 | 0.5 |  | 0.5 | 0 | 50 | 0.1 | 0 | 0 | 0 | 0 | 0 | 0 | -1 | -0.98 | -0.955624 | -0.4554038 | -0.4361458 | -0.3718411 | -0.3061644 | -0.2882784 | -0.0082 | 0 | 0.008 | 0.5532774 | 0.5725353 | 0.6364287 | 0.7019032 | 0.7195801 | 0.962016 | 0.98 | 1 | [19 empty] | 1,3,10,3,2 | 1,3,10,3,2 | 1,3,8,3,2 | 1,3,4,3,2 | 1,3,4,3,2 | 1,3,4,3,2 | 1,3,4,3,2 | 1,3,7,3,2 | 1,3,9,3,2 | 1,3,9,3,2 | 1,3,7,3,2 | 1,3,4,3,2 | 1,3,4,3,2 | 1,3,4,3,2 | 1,3,4,3,2 | 1,3,8,3,2 | 1,3,10,3,2 | 1,3,10,3,2
2 | 2.34 | Cylinder | round | 15.59105 | 5.20828 | 0.4903639 | 0.5 |  | 0.5 | 0 | 44.59132 | 1.848178 | 0 | 0 | 0 | 0 | 0 | 0 | -1 | -0.98 | -0.955624 | -0.4416652 | -0.422438 | -0.3588785 | -0.293625 | -0.2760917 | -0.0082 | 0 | 0.008 | 0.5397237 | 0.5590423 | 0.6233781 | 0.6891641 | 0.7070325 | 0.962016 | 0.98 | 1 | [19 empty] | 1,3,10,3,2 | 1,3,10,3,2 | 1,3,8,3,2 | 1,3,4,3,2 | 1,3,4,3,2 | 1,3,4,3,2 | 1,3,4,3,2 | 1,3,7,3,2 | 1,3,9,3,2 | 1,3,9,3,2 | 1,3,7,3,2 | 1,3,4,3,2 | 1,3,4,3,2 | 1,3,4,3,2 | 1,3,4,3,2 | 1,3,8,3,2 | 1,3,10,3,2 | 1,3,10,3,2
3 | 4.68 | Interp_004680 | round | 15.42878 | 5.235715 | 0.4734458 | 0.4714458 |  | 0.5 | 0 | 39.41021 | 5.629272 | 0 | 0 | 0 | 0 | 0 | 0 | -1 | -0.98 |  | -0.4298779 | -0.4108341 | -0.3476609 | -0.2829295 | -0.265444 |  | 0 |  | 0.517817 | 0.5373396 | 0.6019184 | 0.6680489 | 0.6860198 |  | 0.98 | 1 | [19 empty] | 1,3,10,3,2 | 1,3,10,3,2 | 1,3,8,3,2 | 1,3,4,3,2 | 1,3,4,3,2 | 1,3,4,3,2 | 1,3,4,3,2 | 1,3,7,3,2 | 1,3,9,3,2 | 1,3,9,3,2 | 1,3,7,3,2 | 1,3,4,3,2 | 1,3,4,3,2 | 1,3,4,3,2 | 1,3,4,3,2 | 1,3,8,3,2 | 1,3,10,3,2 | 1,3,10,3,2
4 | 7.02 | Interp_007020 | round | 14.98913 | 5.288939 | 0.4551778 | 0.4431778 |  | 0.5 | 0 | 34.41463 | 11.72385 | 0 | 0 | 0 | 0 | 0 | 0 | -1 | -0.98 |  | -0.4238948 | -0.4049627 | -0.3418014 | -0.2771366 | -0.2597081 |  | 0 |  | 0.487045 | 0.5064264 | 0.5710569 | 0.6369842 | 0.6550688 |  | 0.98 | 1 | [19 empty] | 1,3,10,3,2 | 1,3,10,3,2 | 1,3,8,3,2 | 1,3,4,3,2 | 1,3,4,3,2 | 1,3,4,3,2 | 1,3,4,3,2 | 1,3,7,3,2 | 1,3,9,3,2 | 1,3,9,3,2 | 1,3,7,3,2 | 1,3,4,3,2 | 1,3,4,3,2 | 1,3,4,3,2 | 1,3,4,3,2 | 1,3,8,3,2 | 1,3,10,3,2 | 1,3,10,3,2
5 | 9.36 | Interp_009360 | round | 14.32635 | 5.360588 | 0.4361812 | 0.4151812 |  | 0.5 | 0 | 29.67561 | 19.59478 | 0 | 0 | 0 | 0 | 0 | 0 | -1 | -0.98 |  | -0.4209366 | -0.402035 | -0.3387464 | -0.2740234 | -0.2565561 |  | 0 |  | 0.4515677 | 0.4706696 | 0.5348788 | 0.6001706 | 0.61819 |  | 0.98 | 1 | [19 empty] | 1,3,10,3,2 | 1,3,10,3,2 | 1,3,8,3,2 | 1,3,4,3,2 | 1,3,4,3,2 | 1,3,4,3,2 | 1,3,4,3,2 | 1,3,7,3,2 | 1,3,9,3,2 | 1,3,9,3,2 | 1,3,7,3,2 | 1,3,4,3,2 | 1,3,4,3,2 | 1,3,4,3,2 | 1,3,4,3,2 | 1,3,8,3,2 | 1,3,10,3,2 | 1,3,10,3,2
6 | 11.7 | Interp_011700 | flat | 13.49465 | 5.443299 | 0.4173969 | 0.3863969 |  | 0.5 | 0 | 25 | 28.70496 | 43 | 2 | 60 | 60 | 3 | 4.690277 | -1 | -1 | -0.955624 | -0.4193195 | -0.4004031 | -0.337043 | -0.272384 | -0.2547665 | -0.0082 | 0 | 0.008 | 0.4156142 | 0.4343588 | 0.4977488 | 0.5620556 | 0.5798835 | 0.962016 | 1 | 1 | [19 empty] | 1,3,10,3,2 | 1,3,10,3,2 | 1,3,8,3,2 | 1,3,4,3,2 | 1,3,4,3,2 | 1,3,4,3,2 | 1,3,4,3,2 | 1,3,7,3,2 | 1,3,9,3,2 | 1,3,9,3,2 | 1,3,7,3,2 | 1,3,4,3,2 | 1,3,4,3,2 | 1,3,4,3,2 | 1,3,4,3,2 | 1,3,8,3,2 | 1,3,10,3,2 | 1,3,10,3,2 | 6,5,6 | 12,6,6,12 | 6,5,6 | 14,4,4,14
7 | 14.625 | Interp_014625 | flat | 12.30013 | 5.551024 | 0.3957266 | 0.3517266 |  | 0.5 | 0 | 18.74644 | 41.01711 | 41.88235 | 1.955882 | 58.03571 | 58.03571 | 2.964286 | 7.38681 | -1 | -1 |  | -0.4164735 | -0.3977271 | -0.3345348 | -0.2702181 | -0.2525962 |  | 0 |  | 0.3756045 | 0.3938633 | 0.4560373 | 0.5189623 | 0.53647 |  | 1 | 1 | [19 empty] | 1,3,10,3,2 | 1,3,10,3,2 | 1,3,8,3,2 | 1,3,4,3,2 | 1,3,4,3,2 | 1,3,4,3,2 | 1,3,4,3,2 | 1,3,7,3,2 | 1,3,9,3,2 | 1,3,9,3,2 | 1,3,7,3,2 | 1,3,4,3,2 | 1,3,4,3,2 | 1,3,4,3,2 | 1,3,4,3,2 | 1,3,8,3,2 | 1,3,10,3,2 | 1,3,10,3,2 | 6,5,6 | 12,6,6,12 | 6,5,6 | 14,4,4,14
8 | 17.55 | SNL-FFA-W3-500-numad | flat | 11.03235 | 5.650144 | 0.3755288 | 0.316 |  | 0.5 | 0 | 12.93566 | 53.37726 | 40.76471 | 1.911765 | 56.07143 | 56.07143 | 2.928571 | 10.26092 | -1 | -1 | -0.914 | -0.4092228 | -0.3907537 | -0.3282831 | -0.2648318 | -0.2473433 | -0.0111 | 0 | 0.010696 | 0.3429607 | 0.3608343 | 0.4219873 | 0.4837974 | 0.5010139 | 0.92406 | 1 | 1 | [19 empty] | 1,3,10,3,2 | 1,3,10,3,2 | 1,3,8,3,2 | 1,3,4,3,2 | 1,3,4,3,2 | 1,3,4,3,2 | 1,3,4,3,2 | 1,3,7,3,2 | 1,3,9,3,2 | 1,3,9,3,2 | 1,3,7,3,2 | 1,3,4,3,2 | 1,3,4,3,2 | 1,3,4,3,2 | 1,3,4,3,2 | 1,3,8,3,2 | 1,3,10,3,2 | 1,3,10,3,2 | 6,5,6 | 12,6,6,12 | 6,5,6 | 14,4,4,14
9 | 19.77699 | Interp_019777 | flat | 10.08336 | 5.710964 | 0.3611273 | 0.3031273 |  | 0.5 | 0 | 9.215755 | 62.17256 | 39.91377 | 1.878175 | 54.5759 | 54.5759 | 2.90138 | 12.42277 | -1 | -1 |  | -0.4012975 | -0.3830678 | -0.3212441 | -0.2585688 | -0.2411907 |  | 0 |  | 0.3223237 | 0.3399768 | 0.4006024 | 0.4617143 | 0.4788811 |  | 1 | 1 | [19 empty] | 1,3,10,3,2 | 1,3,10,3,2 | 1,3,8,3,2 | 1,3,4,3,2 | 1,3,4,3,2 | 1,3,4,3,2 | 1,3,4,3,2 | 1,3,7,3,2 | 1,3,9,3,2 | 1,3,9,3,2 | 1,3,7,3,2 | 1,3,4,3,2 | 1,3,4,3,2 | 1,3,4,3,2 | 1,3,4,3,2 | 1,3,8,3,2 | 1,3,10,3,2 | 1,3,10,3,2 | 6,5,6 | 12,6,6,12 | 6,5,6 | 14,4,4,14
10 | 22.00397 | Interp_022004 | flat | 9.20006 | 5.752111 | 0.3487501 | 0.2897501 |  | 0.5 | 0 | 6.529886 | 69.92457 | 39.06284 | 1.844586 | 53.08036 | 53.08036 | 2.874188 | 14.44692 | -1 | -1 |  | -0.3945383 | -0.376498 | -0.3150863 | -0.2529246 | -0.2356343 |  | 0 |  | 0.3046143 | 0.3221561 | 0.3823549 | 0.4430512 | 0.4600955 |  | 1 | 1 | [19 empty] | 1,3,10,3,2 | 1,3,10,3,2 | 1,3,8,3,2 | 1,3,4,3,2 | 1,3,4,3,2 | 1,3,4,3,2 | 1,3,4,3,2 | 1,3,7,3,2 | 1,3,9,3,2 | 1,3,9,3,2 | 1,3,7,3,2 | 1,3,4,3,2 | 1,3,4,3,2 | 1,3,4,3,2 | 1,3,4,3,2 | 1,3,8,3,2 | 1,3,10,3,2 | 1,3,10,3,2 | 6,5,6 | 12,6,6,12 | 6,5,6 | 14,4,4,14
11 | 24.23096 | Interp_024231 | flat | 8.429191 | 5.767237 | 0.3384499 | 0.2764499 |  | 0.5 | 0 | 4.719387 | 76.17032 | 38.2119 | 1.810996 | 51.58483 | 51.58483 | 2.846997 | 16.22934 | -1 | -1 |  | -0.388826 | -0.3708991 | -0.309634 | -0.247697 | -0.230442 |  | 0 |  | 0.2896373 | 0.3070759 | 0.367178 | 0.427654 | 0.4447187 |  | 1 | 1 | [19 empty] | 1,3,10,3,2 | 1,3,10,3,2 | 1,3,8,3,2 | 1,3,4,3,2 | 1,3,4,3,2 | 1,3,4,3,2 | 1,3,4,3,2 | 1,3,7,3,2 | 1,3,9,3,2 | 1,3,9,3,2 | 1,3,7,3,2 | 1,3,4,3,2 | 1,3,4,3,2 | 1,3,4,3,2 | 1,3,4,3,2 | 1,3,8,3,2 | 1,3,10,3,2 | 1,3,10,3,2 | 6,5,6 | 12,6,6,12 | 6,5,6 | 14,4,4,14
12 | 26.45794 | Interp_026458 | flat | 7.776713 | 5.755067 | 0.330368 | 0.263368 |  | 0.5 | 0 | 3.674007 | 80.38052 | 37.36097 | 1.777407 | 50.08929 | 50.08929 | 2.819805 | 17.80684 | -1 | -1 |  | -0.3847842 | -0.3668757 | -0.3055012 | -0.2435099 | -0.2262181 |  | 0 |  | 0.277661 | 0.2951826 | 0.3553981 | 0.4160344 | 0.4331352 |  | 1 | 1 | [19 empty] | 1,3,10,3,2 | 1,3,10,3,2 | 1,3,8,3,2 | 1,3,4,3,2 | 1,3,4,3,2 | 1,3,4,3,2 | 1,3,4,3,2 | 1,3,7,3,2 | 1,3,9,3,2 | 1,3,9,3,2 | 1,3,7,3,2 | 1,3,4,3,2 | 1,3,4,3,2 | 1,3,4,3,2 | 1,3,4,3,2 | 1,3,8,3,2 | 1,3,10,3,2 | 1,3,10,3,2 | 6,5,6 | 12,6,6,12 | 6,5,6 | 14,4,4,14
13 | 28.68493 | FFA-W3-360-numad | flat | 7.182858 | 5.702344 | 0.3240122 | 0.25 |  | 0.5 | 0 | 3.01033 | 83.85343 | 36.51003 | 1.743817 | 48.59376 | 48.59376 | 2.792614 | 19.33257 | -1 | -1 | -0.9124 | -0.3821611 | -0.3641539 | -0.3022896 | -0.2398695 | -0.2224182 | -0.01753 | 0 | 0.01605 | 0.2673611 | 0.2850389 | 0.3459106 | 0.4071371 | 0.4244602 | 0.9157 | 1 | 1 | [19 empty] | 1,3,10,3,2 | 1,3,10,3,2 | 1,3,8,3,2 | 1,3,4,3,2 | 1,3,4,3,2 | 1,3,4,3,2 | 1,3,4,3,2 | 1,3,7,3,2 | 1,3,9,3,2 | 1,3,9,3,2 | 1,3,7,3,2 | 1,3,4,3,2 | 1,3,4,3,2 | 1,3,4,3,2 | 1,3,4,3,2 | 1,3,8,3,2 | 1,3,10,3,2 | 1,3,10,3,2 | 6,5,6 | 12,6,6,12 | 6,5,6 | 14,4,4,14
14 | 31.13238 | Interp_031132 | flat | 6.527096 | 5.60088 | 0.3186466 | 0.25 |  | 0.5 | 0 | 2.457765 | 87.7072 | 35.57486 | 1.706902 | 46.95017 | 46.95017 | 2.76273 | 21.15068 | -1 | -1 |  | -0.38083 | -0.3625619 | -0.2996965 | -0.2363179 | -0.218563 |  | 0 |  | 0.2576892 | 0.275661 | 0.3377574 | 0.4001742 | 0.4178255 |  | 1 | 1 | [19 empty] | 1,3,10,3,2 | 1,3,10,3,2 | 1,3,8,3,2 | 1,3,4,3,2 | 1,3,4,3,2 | 1,3,4,3,2 | 1,3,4,3,2 | 1,3,7,3,2 | 1,3,9,3,2 | 1,3,9,3,2 | 1,3,7,3,2 | 1,3,4,3,2 | 1,3,4,3,2 | 1,3,4,3,2 | 1,3,4,3,2 | 1,3,8,3,2 | 1,3,10,3,2 | 1,3,10,3,2 | 6,5,6 | 12,6,6,12 | 6,5,6 | 14,4,4,14
15 | 33.57983 | Interp_033580 | flat | 5.894925 | 5.46304 | 0.3144289 | 0.25 |  | 0.5 | 0 | 2.138758 | 91.17523 | 34.63968 | 1.669987 | 45.30658 | 45.30658 | 2.732847 | 22.89709 | -1 | -1 |  | -0.3807523 | -0.3620777 | -0.2977261 | -0.2329031 | -0.2146999 |  | 0 |  | 0.2491825 | 0.2676108 | 0.3313329 | 0.3953594 | 0.4134833 |  | 1 | 1 | [19 empty] | 1,3,10,3,2 | 1,3,10,3,2 | 1,3,8,3,2 | 1,3,4,3,2 | 1,3,4,3,2 | 1,3,4,3,2 | 1,3,4,3,2 | 1,3,7,3,2 | 1,3,9,3,2 | 1,3,9,3,2 | 1,3,7,3,2 | 1,3,4,3,2 | 1,3,4,3,2 | 1,3,4,3,2 | 1,3,4,3,2 | 1,3,8,3,2 | 1,3,10,3,2 | 1,3,10,3,2 | 6,5,6 | 12,6,6,12 | 6,5,6 | 14,4,4,14
16 | 36.02729 | Interp_036027 | flat | 5.29432 | 5.309547 | 0.3112116 | 0.25 |  | 0.5 | 0 | 2.041116 | 94.2028 | 33.70451 | 1.633073 | 43.66299 | 43.66299 | 2.702964 | 24.50369 | -1 | -1 |  | -0.3817007 | -0.3625319 | -0.2964112 | -0.2298338 | -0.2111217 |  | 0 |  | 0.2416643 | 0.2606191 | 0.3262321 | 0.3921353 | 0.4107999 |  | 1 | 1 | [19 empty] | 1,3,10,3,2 | 1,3,10,3,2 | 1,3,8,3,2 | 1,3,4,3,2 | 1,3,4,3,2 | 1,3,4,3,2 | 1,3,4,3,2 | 1,3,7,3,2 | 1,3,9,3,2 | 1,3,9,3,2 | 1,3,7,3,2 | 1,3,4,3,2 | 1,3,4,3,2 | 1,3,4,3,2 | 1,3,4,3,2 | 1,3,8,3,2 | 1,3,10,3,2 | 1,3,10,3,2 | 6,5,6 | 12,6,6,12 | 6,5,6 | 14,4,4,14
17 | 38.47474 | FFA-W3-330blend-numad | flat | 4.734415 | 5.148694 | 0.3085484 | 0.25 |  | 0.5 | 0 | 2.001745 | 96.4867 | 32.76933 | 1.596158 | 42.0194 | 42.0194 | 2.67308 | 25.76418 | -1 | -1 | -0.9038 | -0.3833256 | -0.3635731 | -0.2954823 | -0.2269105 | -0.2076391 | -0.02722 | 0 | 0.0253 | 0.2344754 | 0.2540186 | 0.3217314 | 0.3897216 | 0.4089874 | 0.9059 | 1 | 1 | [19 empty] | 1,3,10,3,2 | 1,3,10,3,2 | 1,3,8,3,2 | 1,3,4,3,2 | 1,3,4,3,2 | 1,3,4,3,2 | 1,3,4,3,2 | 1,3,7,3,2 | 1,3,9,3,2 | 1,3,9,3,2 | 1,3,7,3,2 | 1,3,4,3,2 | 1,3,4,3,2 | 1,3,4,3,2 | 1,3,4,3,2 | 1,3,8,3,2 | 1,3,10,3,2 | 1,3,10,3,2 | 6,5,6 | 12,6,6,12 | 6,5,6 | 14,4,4,14
18 | 41.05659 | Interp_041057 | flat | 4.200481 | 4.991043 | 0.3061789 | 0.25 |  | 0.5 | 0 | 2.00035 | 98.05824 | 31.7828 | 1.557216 | 40.28556 | 40.28556 | 2.641556 | 26.66303 | -1 | -1 |  | -0.3853701 | -0.3650583 | -0.2948614 | -0.2242417 | -0.2043526 |  | 0 |  | 0.2276065 | 0.2477827 | 0.3176721 | 0.3878475 | 0.4077378 |  | 1 | 1 | [19 empty] | 1,3,10,3,2 | 1,3,10,3,2 | 1,3,8,3,2 | 1,3,4,3,2 | 1,3,4,3,2 | 1,3,4,3,2 | 1,3,4,3,2 | 1,3,7,3,2 | 1,3,9,3,2 | 1,3,9,3,2 | 1,3,7,3,2 | 1,3,4,3,2 | 1,3,4,3,2 | 1,3,4,3,2 | 1,3,4,3,2 | 1,3,8,3,2 | 1,3,10,3,2 | 1,3,10,3,2 | 6,5,6 | 12,6,6,12 | 6,5,6 | 14,4,4,14
19 | 43.63844 | Interp_043638 | flat | 3.725832 | 4.849753 | 0.3037386 | 0.25 |  | 0.5 | 0 | 2.000035 | 98.46752 | 30.79627 | 1.518274 | 38.55172 | 38.55172 | 2.610031 | 26.86397 | -1 | -1 |  | -0.3868633 | -0.3659966 | -0.2938115 | -0.2212244 | -0.2007598 |  | 0 |  | 0.2209275 | 0.2416934 | 0.3136598 | 0.385905 | 0.406392 |  | 1 | 1 | [19 empty] | 1,3,10,3,2 | 1,3,10,3,2 | 1,3,8,3,2 | 1,3,4,3,2 | 1,3,4,3,2 | 1,3,4,3,2 | 1,3,4,3,2 | 1,3,7,3,2 | 1,3,9,3,2 | 1,3,9,3,2 | 1,3,7,3,2 | 1,3,4,3,2 | 1,3,4,3,2 | 1,3,4,3,2 | 1,3,4,3,2 | 1,3,8,3,2 | 1,3,10,3,2 | 1,3,10,3,2 | 6,5,6 | 12,6,6,12 | 6,5,6 | 14,4,4,14
20 | 46.22029 | Interp_046220 | flat | 3.306965 | 4.727608 | 0.3009566 | 0.25 |  | 0.5 | 0 | 2.000002 | 98.06788 | 29.80974 | 1.479332 | 36.81788 | 36.81788 | 2.578507 | 26.21749 | -1 | -1 |  | -0.387761 | -0.3663895 | -0.2923844 | -0.218001 | -0.1970078 |  | 0 |  | 0.2144697 | 0.2357632 | 0.3096375 | 0.3837722 | 0.4048053 |  | 1 | 1 | [19 empty] | 1,3,10,3,2 | 1,3,10,3,2 | 1,3,8,3,2 | 1,3,4,3,2 | 1,3,4,3,2 | 1,3,4,3,2 | 1,3,4,3,2 | 1,3,7,3,2 | 1,3,9,3,2 | 1,3,9,3,2 | 1,3,7,3,2 | 1,3,4,3,2 | 1,3,4,3,2 | 1,3,4,3,2 | 1,3,4,3,2 | 1,3,8,3,2 | 1,3,10,3,2 | 1,3,10,3,2 | 6,5,6 | 12,6,6,12 | 6,5,6 | 14,4,4,14
21 | 48.80214 | Interp_048802 | flat | 2.919976 | 4.604738 | 0.2980046 | 0.25 |  | 0.5 | 0 | 2 | 97.24142 | 28.82322 | 1.44039 | 35.08404 | 35.08404 | 2.546982 | 24.94131 | -1 | -1 |  | -0.3883997 | -0.3664903 | -0.2905475 | -0.2142518 | -0.1926952 |  | 0 |  | 0.2076875 | 0.2295501 | 0.3054351 | 0.3815725 | 0.4031826 |  | 1 | 1 | [19 empty] | 1,3,10,3,2 | 1,3,10,3,2 | 1,3,8,3,2 | 1,3,4,3,2 | 1,3,4,3,2 | 1,3,4,3,2 | 1,3,4,3,2 | 1,3,7,3,2 | 1,3,9,3,2 | 1,3,9,3,2 | 1,3,7,3,2 | 1,3,4,3,2 | 1,3,4,3,2 | 1,3,4,3,2 | 1,3,4,3,2 | 1,3,8,3,2 | 1,3,10,3,2 | 1,3,10,3,2 | 6,5,6 | 12,6,6,12 | 6,5,6 | 14,4,4,14
22 | 51.38398 | FFA-W3-301-numad | flat | 2.560997 | 4.482057 | 0.2950798 | 0.25 |  | 0.5 | 0 | 2 | 95.79771 | 27.83669 | 1.401448 | 33.35019 | 33.35019 | 2.515458 | 22.80067 | -1 | -1 | -0.88915 | -0.389184 | -0.3667075 | -0.2887148 | -0.2103975 | -0.1882456 | -0.0434 | 0 | 0.0415 | 0.2010048 | 0.2234506 | 0.3014494 | 0.3796815 | 0.401894 | 0.8915 | 1 | 1 | [19 empty] | 1,3,10,3,2 | 1,3,10,3,2 | 1,3,8,3,2 | 1,3,4,3,2 | 1,3,4,3,2 | 1,3,4,3,2 | 1,3,4,3,2 | 1,3,7,3,2 | 1,3,9,3,2 | 1,3,9,3,2 | 1,3,7,3,2 | 1,3,4,3,2 | 1,3,4,3,2 | 1,3,4,3,2 | 1,3,4,3,2 | 1,3,8,3,2 | 1,3,10,3,2 | 1,3,10,3,2 | 6,5,6 | 12,6,6,12 | 6,5,6 | 14,4,4,14
23 | 53.6887 | Interp_053689 | flat | 2.261986 | 4.373756 | 0.2928515 | 0.25 |  | 0.5 | 0 | 2 | 94.29334 | 26.95605 | 1.366686 | 31.80246 | 31.80246 | 2.487317 | 20.64787 | -1 | -1 |  | -0.390324 | -0.3673118 | -0.2874065 | -0.2071992 | -0.184489 |  | 0 |  | 0.1954354 | 0.2184384 | 0.2983837 | 0.3785515 | 0.401332 |  | 1 | 1 | [19 empty] | 1,3,10,3,2 | 1,3,10,3,2 | 1,3,8,3,2 | 1,3,4,3,2 | 1,3,4,3,2 | 1,3,4,3,2 | 1,3,4,3,2 | 1,3,7,3,2 | 1,3,9,3,2 | 1,3,9,3,2 | 1,3,7,3,2 | 1,3,4,3,2 | 1,3,4,3,2 | 1,3,4,3,2 | 1,3,4,3,2 | 1,3,8,3,2 | 1,3,10,3,2 | 1,3,10,3,2 | 6,5,6 | 12,6,6,12 | 6,5,6 | 14,4,4,14
24 | 55.99341 | Interp_055993 | flat | 1.980294 | 4.267304 | 0.2909879 | 0.25 |  | 0.5 | 0 | 2 | 92.63042 | 26.07542 | 1.331924 | 30.25473 | 30.25473 | 2.459177 | 18.38677 | -1 | -1 |  | -0.3917784 | -0.3682135 | -0.2863217 | -0.2041524 | -0.180865 |  | 0 |  | 0.1901706 | 0.2137362 | 0.2956943 | 0.3778572 | 0.401218 |  | 1 | 1 | [19 empty] | 1,3,10,3,2 | 1,3,10,3,2 | 1,3,8,3,2 | 1,3,4,3,2 | 1,3,4,3,2 | 1,3,4,3,2 | 1,3,4,3,2 | 1,3,7,3,2 | 1,3,9,3,2 | 1,3,9,3,2 | 1,3,7,3,2 | 1,3,4,3,2 | 1,3,4,3,2 | 1,3,4,3,2 | 1,3,4,3,2 | 1,3,8,3,2 | 1,3,10,3,2 | 1,3,10,3,2 | 6,5,6 | 12,6,6,12 | 6,5,6 | 14,4,4,14
25 | 58.29813 | Interp_058298 | flat | 1.713609 | 4.162975 | 0.2894464 | 0.25 |  | 0.5 | 0 | 2 | 90.88095 | 25.19478 | 1.297163 | 28.707 | 28.707 | 2.431036 | 16.14652 | -1 | -1 |  | -0.3935597 | -0.3694248 | -0.285481 | -0.2012868 | -0.1774023 |  | 0 |  | 0.185187 | 0.2093313 | 0.2933578 | 0.3775718 | 0.4015286 |  | 1 | 1 | [19 empty] | 1,3,10,3,2 | 1,3,10,3,2 | 1,3,8,3,2 | 1,3,4,3,2 | 1,3,4,3,2 | 1,3,4,3,2 | 1,3,4,3,2 | 1,3,7,3,2 | 1,3,9,3,2 | 1,3,9,3,2 | 1,3,7,3,2 | 1,3,4,3,2 | 1,3,4,3,2 | 1,3,4,3,2 | 1,3,4,3,2 | 1,3,8,3,2 | 1,3,10,3,2 | 1,3,10,3,2 | 6,5,6 | 12,6,6,12 | 6,5,6 | 14,4,4,14
26 | 60.60284 | Interp_060603 | flat | 1.457956 | 4.061706 | 0.28839 | 0.25 |  | 0.5 | 0 | 2 | 89.19219 | 24.31415 | 1.262401 | 27.15926 | 27.15926 | 2.402896 | 14.2319 | -1 | -1 |  | -0.3959227 | -0.3712039 | -0.2851592 | -0.1988917 | -0.1743956 |  | 0 |  | 0.180836 | 0.2055683 | 0.2917013 | 0.3780028 | 0.4025666 |  | 1 | 1 | [19 empty] | 1,3,10,3,2 | 1,3,10,3,2 | 1,3,8,3,2 | 1,3,4,3,2 | 1,3,4,3,2 | 1,3,4,3,2 | 1,3,4,3,2 | 1,3,7,3,2 | 1,3,9,3,2 | 1,3,9,3,2 | 1,3,7,3,2 | 1,3,4,3,2 | 1,3,4,3,2 | 1,3,4,3,2 | 1,3,4,3,2 | 1,3,8,3,2 | 1,3,10,3,2 | 1,3,10,3,2 | 6,5,6 | 12,6,6,12 | 6,5,6 | 14,4,4,14
27 | 62.90755 | FFA-W3-270blend-numad | flat | 1.215578 | 3.963529 | 0.2878233 | 0.25 |  | 0.5 | 0 | 2 | 87.53524 | 23.43351 | 1.227639 | 25.61153 | 25.61153 | 2.374755 | 12.48948 | -1 | -1 | -0.8744 | -0.3986829 | -0.3733686 | -0.2851787 | -0.1967948 | -0.1716745 | -0.061566 | 0 | 0.058403 | 0.1768936 | 0.2022236 | 0.2904982 | 0.378921 | 0.4041028 | 0.8768 | 1 | 1 | [19 empty] | 1,3,10,3,2 | 1,3,10,3,2 | 1,3,8,3,2 | 1,3,4,3,2 | 1,3,4,3,2 | 1,3,4,3,2 | 1,3,4,3,2 | 1,3,7,3,2 | 1,3,9,3,2 | 1,3,9,3,2 | 1,3,7,3,2 | 1,3,4,3,2 | 1,3,4,3,2 | 1,3,4,3,2 | 1,3,4,3,2 | 1,3,8,3,2 | 1,3,10,3,2 | 1,3,10,3,2 | 6,5,6 | 12,6,6,12 | 6,5,6 | 14,4,4,14
28 | 65.2601 | Interp_065260 | flat | 0.9879039 | 3.866946 | 0.2878507 | 0.25 |  | 0.5 | 0 | 2 | 85.83969 | 22.5346 | 1.192155 | 24.03168 | 24.03168 | 2.34603 | 10.62715 | -1 | -1 |  | -0.4021856 | -0.3762554 | -0.2858446 | -0.1952721 | -0.1695037 |  | 0 |  | 0.1736124 | 0.1995569 | 0.2900438 | 0.3806561 | 0.4064752 |  | 1 | 1 | [19 empty] | 1,3,10,3,2 | 1,3,10,3,2 | 1,3,8,3,2 | 1,3,4,3,2 | 1,3,4,3,2 | 1,3,4,3,2 | 1,3,4,3,2 | 1,3,7,3,2 | 1,3,9,3,2 | 1,3,9,3,2 | 1,3,7,3,2 | 1,3,4,3,2 | 1,3,4,3,2 | 1,3,4,3,2 | 1,3,4,3,2 | 1,3,8,3,2 | 1,3,10,3,2 | 1,3,10,3,2 | 6,5,6 | 12,6,6,12 | 6,5,6 | 14,4,4,14
29 | 67.61265 | Interp_067613 | flat | 0.7751079 | 3.773003 | 0.287986 | 0.25 |  | 0.5 | 0 | 2 | 84.05524 | 21.63569 | 1.156672 | 22.45182 | 22.45182 | 2.317306 | 8.72778 | -1 | -1 |  | -0.4056782 | -0.3791179 | -0.2864383 | -0.1936267 | -0.1671984 |  | 0 |  | 0.1703361 | 0.1969094 | 0.2896538 | 0.3825011 | 0.4089715 |  | 1 | 1 | [19 empty] | 1,3,10,3,2 | 1,3,10,3,2 | 1,3,8,3,2 | 1,3,4,3,2 | 1,3,4,3,2 | 1,3,4,3,2 | 1,3,4,3,2 | 1,3,7,3,2 | 1,3,9,3,2 | 1,3,9,3,2 | 1,3,7,3,2 | 1,3,4,3,2 | 1,3,4,3,2 | 1,3,4,3,2 | 1,3,4,3,2 | 1,3,8,3,2 | 1,3,10,3,2 | 1,3,10,3,2 | 6,5,6 | 12,6,6,12 | 6,5,6 | 14,4,4,14
30 | 69.9652 | Interp_069965 | flat | 0.5754256 | 3.681317 | 0.2887595 | 0.25 |  | 0.5 | 0 | 2 | 82.13238 | 20.73678 | 1.121189 | 20.87197 | 20.87197 | 2.288581 | 6.783745 | -1 | -1 |  | -0.4098979 | -0.3826914 | -0.2876814 | -0.1925708 | -0.1654649 |  | 0 |  | 0.1677279 | 0.1949459 | 0.290005 | 0.3851435 | 0.412282 |  | 1 | 1 | [19 empty] | 1,3,10,3,2 | 1,3,10,3,2 | 1,3,8,3,2 | 1,3,4,3,2 | 1,3,4,3,2 | 1,3,4,3,2 | 1,3,4,3,2 | 1,3,7,3,2 | 1,3,9,3,2 | 1,3,9,3,2 | 1,3,7,3,2 | 1,3,4,3,2 | 1,3,4,3,2 | 1,3,4,3,2 | 1,3,4,3,2 | 1,3,8,3,2 | 1,3,10,3,2 | 1,3,10,3,2 | 6,5,6 | 12,6,6,12 | 6,5,6 | 14,4,4,14
31 | 72.31775 | Interp_072318 | flat | 0.3801668 | 3.590732 | 0.2899127 | 0.25 |  | 0.5 | 0 | 2 | 80.01281 | 19.83786 | 1.085705 | 19.29211 | 19.29211 | 2.259857 | 4.993576 | -1 | -1 |  | -0.4145031 | -0.3866253 | -0.2891949 | -0.191697 | -0.1638867 |  | 0 |  | 0.165325 | 0.1932119 | 0.2906739 | 0.3881911 | 0.4160227 |  | 1 | 1 | [19 empty] | 1,3,10,3,2 | 1,3,10,3,2 | 1,3,8,3,2 | 1,3,4,3,2 | 1,3,4,3,2 | 1,3,4,3,2 | 1,3,4,3,2 | 1,3,7,3,2 | 1,3,9,3,2 | 1,3,9,3,2 | 1,3,7,3,2 | 1,3,4,3,2 | 1,3,4,3,2 | 1,3,4,3,2 | 1,3,4,3,2 | 1,3,8,3,2 | 1,3,10,3,2 | 1,3,10,3,2 | 6,5,6 | 12,6,6,12 | 6,5,6 | 14,4,4,14
32 | 74.6703 | FFA-W3-241-numad | flat | 0.1860256 | 3.500788 | 0.2915681 | 0.25 |  | 0.5 | 0 | 2 | 77.66056 | 18.93895 | 1.050222 | 17.71226 | 17.71226 | 2.231132 | 3.443178 | -1 | -1 | -0.8577 | -0.4197951 | -0.3912159 | -0.29161 | -0.1912716 | -0.1634249 | -0.0821 | 0 | 0.07535 | 0.1627262 | 0.1920089 | 0.2916303 | 0.3919788 | 0.4205344 | 0.86 | 1 | 1 | [19 empty] | 1,3,10,3,2 | 1,3,10,3,2 | 1,3,8,3,2 | 1,3,4,3,2 | 1,3,4,3,2 | 1,3,4,3,2 | 1,3,4,3,2 | 1,3,7,3,2 | 1,3,9,3,2 | 1,3,9,3,2 | 1,3,7,3,2 | 1,3,4,3,2 | 1,3,4,3,2 | 1,3,4,3,2 | 1,3,4,3,2 | 1,3,8,3,2 | 1,3,10,3,2 | 1,3,10,3,2 | 6,5,6 | 12,6,6,12 | 6,5,6 | 14,4,4,14
33 | 76.90226 | Interp_076902 | flat | -0.001930618 | 3.415118 | 0.293425 | 0.25 |  | 0.5 | 0 | 2 | 75.20223 | 18.08612 | 1.016557 | 16.21338 | 16.21338 | 2.20388 | 2.284559 | -1 | -1 |  | -0.4251677 | -0.395886 | -0.2934 | -0.190914 | -0.1616323 |  | 0 |  | 0.1616323 | 0.190914 | 0.2934 | 0.395886 | 0.4251677 |  | 1 | 1 | [19 empty] | 1,3,10,3,2 | 1,3,10,3,2 | 1,3,8,3,2 | 1,3,4,3,2 | 1,3,4,3,2 | 1,3,4,3,2 | 1,3,4,3,2 | 1,3,7,3,2 | 1,3,9,3,2 | 1,3,9,3,2 | 1,3,7,3,2 | 1,3,4,3,2 | 1,3,4,3,2 | 1,3,4,3,2 | 1,3,4,3,2 | 1,3,8,3,2 | 1,3,10,3,2 | 1,3,10,3,2 | 6,5,6 | 12,6,6,12 | 6,5,6 | 14,4,4,14
34 | 79.13422 | Interp_079134 | flat | -0.2033589 | 3.328859 | 0.2955657 | 0.25 |  | 0.5 | 0 | 2 | 72.32533 | 17.23328 | 0.9828926 | 14.7145 | 14.7145 | 2.176627 | 1.609154 | -1 | -1 |  | -0.4311151 | -0.4010916 | -0.2959274 | -0.1908014 | -0.1607396 |  | 0 |  | 0.1600463 | 0.1900635 | 0.2952127 | 0.4003273 | 0.4303791 |  | 1 | 1 | [19 empty] | 1,3,10,3,2 | 1,3,10,3,2 | 1,3,8,3,2 | 1,3,4,3,2 | 1,3,4,3,2 | 1,3,4,3,2 | 1,3,4,3,2 | 1,3,7,3,2 | 1,3,9,3,2 | 1,3,9,3,2 | 1,3,7,3,2 | 1,3,4,3,2 | 1,3,4,3,2 | 1,3,4,3,2 | 1,3,4,3,2 | 1,3,8,3,2 | 1,3,10,3,2 | 1,3,10,3,2 | 6,5,6 | 12,6,6,12 | 6,5,6 | 14,4,4,14
35 | 81.36618 | Interp_081366 | flat | -0.425226 | 3.241538 | 0.2979817 | 0.25 |  | 0.5 | 0 | 2 | 68.84783 | 16.38044 | 0.949228 | 13.21563 | 13.21563 | 2.149375 | 1.310984 | -1 | -1 |  | -0.4375139 | -0.4067005 | -0.2986716 | -0.1907271 | -0.1598293 |  | 0 |  | 0.1583863 | 0.1891852 | 0.2971825 | 0.4051012 | 0.4359786 |  | 1 | 1 | [19 empty] | 1,3,10,3,2 | 1,3,10,3,2 | 1,3,8,3,2 | 1,3,4,3,2 | 1,3,4,3,2 | 1,3,4,3,2 | 1,3,4,3,2 | 1,3,7,3,2 | 1,3,9,3,2 | 1,3,9,3,2 | 1,3,7,3,2 | 1,3,4,3,2 | 1,3,4,3,2 | 1,3,4,3,2 | 1,3,4,3,2 | 1,3,8,3,2 | 1,3,10,3,2 | 1,3,10,3,2 | 6,5,6 | 12,6,6,12 | 6,5,6 | 14,4,4,14
36 | 83.59814 | Interp_083598 | flat | -0.6834687 | 3.155075 | 0.3005966 | 0.25 |  | 0.5 | 0 | 2 | 64.16032 | 15.52761 | 0.9155634 | 11.71675 | 11.71675 | 2.122123 | 1.095602 | -1 | -1 |  | -0.444269 | -0.4126339 | -0.3016139 | -0.1907306 | -0.1589587 | -0.1005 | 0 | 0.0907 | 0.1567484 | 0.188359 | 0.2993311 | 0.410172 | 0.4419139 |  | 1 | 1 | [19 empty] | 1,3,10,3,2 | 1,3,10,3,2 | 1,3,8,3,2 | 1,3,4,3,2 | 1,3,4,3,2 | 1,3,4,3,2 | 1,3,4,3,2 | 1,3,7,3,2 | 1,3,9,3,2 | 1,3,9,3,2 | 1,3,7,3,2 | 1,3,4,3,2 | 1,3,4,3,2 | 1,3,4,3,2 | 1,3,4,3,2 | 1,3,8,3,2 | 1,3,10,3,2 | 1,3,10,3,2 | 6,5,6 | 12,6,6,12 | 6,5,6 | 14,4,4,14
37 | 85.83011 | Interp_085830 | flat | -0.9818624 | 3.069528 | 0.3034067 | 0.25 |  | 0.5 | 0 | 2 | 57.83299 | 14.67477 | 0.8818988 | 10.21788 | 10.21788 | 2.09487 | 0.9251304 | -1 | -1 |  | -0.4514419 | -0.4189528 | -0.3047971 | -0.1908447 | -0.1581523 | -0.1033 | 0 | 0.0934 | 0.1550581 | 0.1875112 | 0.3016046 | 0.4154986 | 0.4481511 |  | 1 | 1 | [19 empty] | 1,3,10,3,2 | 1,3,10,3,2 | 1,3,8,3,2 | 1,3,4,3,2 | 1,3,4,3,2 | 1,3,4,3,2 | 1,3,4,3,2 | 1,3,7,3,2 | 1,3,9,3,2 | 1,3,9,3,2 | 1,3,7,3,2 | 1,3,4,3,2 | 1,3,4,3,2 | 1,3,4,3,2 | 1,3,4,3,2 | 1,3,8,3,2 | 1,3,10,3,2 | 1,3,10,3,2 | 6,5,6 | 12,6,6,12 | 6,5,6 | 14,4,4,14
38 | 88.06207 | Interp_088062 | flat | -1.283277 | 2.983964 | 0.306324 | 0.25 |  | 0.5 | 0 | 2 | 50.88707 | 13.82193 | 0.8482343 | 8.719002 | 8.719002 | 2.067618 | 0.7753412 | -1 | -1 |  | -0.4589118 | -0.4211172 | -0.3080555 | -0.1908641 | -0.1571992 | -0.1047 | 0 | 0.0945 | 0.1532536 | 0.1865965 | 0.3039939 | 0.4255222 | 0.4547342 |  | 1 | 1 | [19 empty] | 1,3,10,3,2 | 1,3,10,3,2 | 1,3,8,3,2 | 1,3,4,3,2 | 1,3,4,3,2 | 1,3,4,3,2 | 1,3,4,3,2 | 1,3,7,3,2 | 1,3,9,3,2 | 1,3,9,3,2 | 1,3,7,3,2 | 1,3,4,3,2 | 1,3,4,3,2 | 1,3,4,3,2 | 1,3,4,3,2 | 1,3,8,3,2 | 1,3,10,3,2 | 1,3,10,3,2 | 6,5,6 | 12,6,6,12 | 6,5,6 | 14,4,4,14
39 | 90.29403 | FFA-W3-211-numad | flat | -1.575118 | 2.898004 | 0.3093052 | 0.25 |  | 0.5 | 0 | 2 | 43.49789 | 12.9691 | 0.8145697 | 7.220126 | 7.220126 | 2.040366 | 0.6492648 | -1 | -1 | -0.8278 | -0.4617133 | -0.4323968 | -0.3088899 | -0.1907654 | -0.1560665 | -0.1045 | 0 | 0.0943 | 0.1512772 | 0.1855705 | 0.3090107 | 0.4270603 | 0.4667442 | 0.8304 | 1 | 1 | [19 empty] | 1,3,10,3,2 | 1,3,10,3,2 | 1,3,8,3,2 | 1,3,4,3,2 | 1,3,4,3,2 | 1,3,4,3,2 | 1,3,4,3,2 | 1,3,7,3,2 | 1,3,9,3,2 | 1,3,9,3,2 | 1,3,7,3,2 | 1,3,4,3,2 | 1,3,4,3,2 | 1,3,4,3,2 | 1,3,4,3,2 | 1,3,8,3,2 | 1,3,10,3,2 | 1,3,10,3,2 | 6,5,6 | 12,6,6,12 | 6,5,6 | 14,4,4,14
40 | 93.6 | FFA-W3-211-numad | flat | -1.936582 | 2.768222 | 0.3136364 | 0.25 |  | 0.5 | 0 | 2 | 33.02291 | 11.70588 | 0.7647059 | 5 | 5 | 2 | 0.5134537 | -1 | -1 | -0.82 | -0.4787544 | -0.4428475 | -0.3161333 | -0.1898921 | -0.1535123 | -0.1041 | 0 | 0.0938 | 0.1476823 | 0.1835314 | 0.310198 | 0.4363958 | 0.4727137 | 0.823 | 1 | 1 | [19 empty] | 1,3,10,3,2 | 1,3,10,3,2 | 1,3,8,3,2 | 1,3,4,3,2 | 1,3,4,3,2 | 1,3,4,3,2 | 1,3,4,3,2 | 1,3,7,3,2 | 1,3,9,3,2 | 1,3,9,3,2 | 1,3,7,3,2 | 1,3,4,3,2 | 1,3,4,3,2 | 1,3,4,3,2 | 1,3,4,3,2 | 1,3,8,3,2 | 1,3,10,3,2 | 1,3,10,3,2 | 6,5,6 | 12,6,6,12 | 6,5,6 | 14,4,4,14
41 | 95.79375 | FFA-W3-211-numad | flat | -2.108443 | 2.679573 | 0.3167992 | 0.25 |  | 0.5 | 0 | 1.888958 | 27.01876 | 10.86765 | 0.7316176 | 0 | 0 | 0 | 0 | -1 | -1 |  | -0.487502 | -0.4504383 | -0.3195137 | -0.1891367 | -0.1515255 |  | 0 |  | 0.1452244 | 0.1822323 | 0.3131332 | 0.4435036 | 0.481042 |  | 1 | 1 | [19 empty] | 1,3,10,3,2 | 1,3,10,3,2 | 1,3,8,3,2 | 1,3,4,3,2 | 1,3,4,3,2 | 1,3,4,3,2 | 1,3,4,3,2 | 1,3,7,3,2 | 1,3,9,3,2 | 1,3,9,3,2 | 1,3,7,3,2 | 1,3,4,3,2 | 1,3,4,3,2 | 1,3,4,3,2 | 1,3,4,3,2 | 1,3,8,3,2 | 1,3,10,3,2 | 1,3,10,3,2 | 6,5,6 | 12,6,6,12 | 6,5,6 | 14,4,4,14
42 | 97.9875 | FFA-W3-211-numad | flat | -2.166362 | 2.588238 | 0.3203563 | 0.25 |  | 0.5 | 0 | 1.68064 | 22.34167 | 10.02941 | 0.6985294 | 0 | 0 | 0 | 0 | -1 | -1 |  | -0.4905354 | -0.4586827 | -0.3198898 | -0.1881968 | -0.1492442 |  | 0 |  | 0.1428072 | 0.1811101 | 0.3199204 | 0.4516541 | 0.4970336 |  | 1 | 1 | [19 empty] | 1,3,10,3,2 | 1,3,10,3,2 | 1,3,8,3,2 | 1,3,4,3,2 | 1,3,4,3,2 | 1,3,4,3,2 | 1,3,4,3,2 | 1,3,7,3,2 | 1,3,9,3,2 | 1,3,9,3,2 | 1,3,7,3,2 | 1,3,4,3,2 | 1,3,4,3,2 | 1,3,4,3,2 | 1,3,4,3,2 | 1,3,8,3,2 | 1,3,10,3,2 | 1,3,10,3,2 | 6,5,6 | 12,6,6,12 | 6,5,6 | 14,4,4,14
43 | 100.18125 | FFA-W3-211-numad | flat | -2.176579 | 2.493922 | 0.3244136 | 0.25 |  | 0.5 | 0 | 1.388832 | 18.82057 | 9.191176 | 0.6654412 | 0 | 0 | 0 | 0 | -1 | -1 |  | -0.5075269 | -0.4677421 | -0.3270917 | -0.1870868 | -0.1466565 |  | 0 |  | 0.1402377 | 0.1799827 | 0.3207014 | 0.4608021 | 0.501165 |  | 1 | 1 | [19 empty] | 1,3,10,3,2 | 1,3,10,3,2 | 1,3,8,3,2 | 1,3,4,3,2 | 1,3,4,3,2 | 1,3,4,3,2 | 1,3,4,3,2 | 1,3,7,3,2 | 1,3,9,3,2 | 1,3,9,3,2 | 1,3,7,3,2 | 1,3,4,3,2 | 1,3,4,3,2 | 1,3,4,3,2 | 1,3,4,3,2 | 1,3,8,3,2 | 1,3,10,3,2 | 1,3,10,3,2 | 6,5,6 | 12,6,6,12 | 6,5,6 | 14,4,4,14
44 | 102.375 | FFA-W3-211-numad | flat | -2.161093 | 2.397357 | 0.3288134 | 0.25 |  | 0.5 | 0 | 1.170341 | 15.48803 | 8.352941 | 0.6323529 | 0 | 0 | 0 | 0 | -1 | -1 |  | -0.5190417 | -0.4776882 | -0.3314017 | -0.1857993 | -0.1437618 |  | 0 |  | 0.1374604 | 0.1787773 | 0.32519 | 0.4709441 | 0.5129196 |  | 1 | 1 | [19 empty] | 1,3,10,3,2 | 1,3,10,3,2 | 1,3,8,3,2 | 1,3,4,3,2 | 1,3,4,3,2 | 1,3,4,3,2 | 1,3,4,3,2 | 1,3,7,3,2 | 1,3,9,3,2 | 1,3,9,3,2 | 1,3,7,3,2 | 1,3,4,3,2 | 1,3,4,3,2 | 1,3,4,3,2 | 1,3,4,3,2 | 1,3,8,3,2 | 1,3,10,3,2 | 1,3,10,3,2 | 6,5,6 | 12,6,6,12 | 6,5,6 | 14,4,4,14
45 | 104.56875 | FFA-W3-211-numad | flat | -2.118545 | 2.298575 | 0.3335232 | 0.25 |  | 0.5 | 0 | 1.048958 | 12.39037 | 7.514706 | 0.5992647 | 0 | 0 | 0 | 0 | -1 | -1 |  | -0.5315502 | -0.4885281 | -0.3359805 | -0.1841568 | -0.1404108 |  | 0 |  | 0.1342941 | 0.1772858 | 0.3300162 | 0.4820515 | 0.5257383 |  | 1 | 1 | [19 empty] | 1,3,10,3,2 | 1,3,10,3,2 | 1,3,8,3,2 | 1,3,4,3,2 | 1,3,4,3,2 | 1,3,4,3,2 | 1,3,4,3,2 | 1,3,7,3,2 | 1,3,9,3,2 | 1,3,9,3,2 | 1,3,7,3,2 | 1,3,4,3,2 | 1,3,4,3,2 | 1,3,4,3,2 | 1,3,4,3,2 | 1,3,8,3,2 | 1,3,10,3,2 | 1,3,10,3,2 | 6,5,6 | 12,6,6,12 | 6,5,6 | 14,4,4,14
46 | 106.7625 | FFA-W3-211-numad | flat | -2.048896 | 2.197675 | 0.3384671 | 0.25 |  | 0.5 | 0 | 1.008605 | 9.48794 | 6.676471 | 0.5661765 | 0 | 0 | 0 | 0 | -1 | -1 |  | -0.544536 | -0.5003271 | -0.3378977 | -0.1820541 | -0.1312594 |  | 0 |  | 0.1371086 | 0.1754379 | 0.3381154 | 0.4942399 | 0.5391222 |  | 1 | 1 | [19 empty] | 1,3,10,3,2 | 1,3,10,3,2 | 1,3,8,3,2 | 1,3,4,3,2 | 1,3,4,3,2 | 1,3,4,3,2 | 1,3,4,3,2 | 1,3,7,3,2 | 1,3,9,3,2 | 1,3,9,3,2 | 1,3,7,3,2 | 1,3,4,3,2 | 1,3,4,3,2 | 1,3,4,3,2 | 1,3,4,3,2 | 1,3,8,3,2 | 1,3,10,3,2 | 1,3,10,3,2 | 6,5,6 | 12,6,6,12 | 6,5,6 | 14,4,4,14
47 | 108.95625 | FFA-W3-211-numad | flat | -1.951452 | 2.094749 | 0.343746 | 0.25 |  | 0.5 | 0 | 1.001325 | 6.886703 | 5.838235 | 0.5330882 | 0 | 0 | 0 | 0 | -1 | -1 |  | -0.5562618 | -0.5131256 | -0.345849 | -0.1792684 | -0.1354363 |  | 0 |  | 0.1299021 | 0.1730098 | 0.3405997 | 0.5075188 | 0.5512972 |  | 1 | 1 | [19 empty] | 1,3,10,3,2 | 1,3,10,3,2 | 1,3,8,3,2 | 1,3,4,3,2 | 1,3,4,3,2 | 1,3,4,3,2 | 1,3,4,3,2 | 1,3,7,3,2 | 1,3,9,3,2 | 1,3,9,3,2 | 1,3,7,3,2 | 1,3,4,3,2 | 1,3,4,3,2 | 1,3,4,3,2 | 1,3,4,3,2 | 1,3,8,3,2 | 1,3,10,3,2 | 1,3,10,3,2 | 6,5,6 | 12,6,6,12 | 6,5,6 | 14,4,4,14
48 | 111.15 | FFA-W3-211-numad | flat | -1.815144 | 1.989796 | 0.3495004 | 0.25 |  | 0.5 | 0 | 1 | 4.684019 | 5 | 0.5 | 0 | 0 | 0 | 0 | -1 | -1 |  | -0.5619296 | -0.5274649 | -0.3515044 | -0.1760649 | -0.1410791 |  | 0 |  | 0.1358075 | 0.1702616 | 0.3465942 | 0.522424 | 0.5573809 |  | 1 | 1 | [19 empty] | 1,3,10,3,2 | 1,3,10,3,2 | 1,3,8,3,2 | 1,3,4,3,2 | 1,3,4,3,2 | 1,3,4,3,2 | 1,3,4,3,2 | 1,3,7,3,2 | 1,3,9,3,2 | 1,3,9,3,2 | 1,3,7,3,2 | 1,3,4,3,2 | 1,3,4,3,2 | 1,3,4,3,2 | 1,3,4,3,2 | 1,3,8,3,2 | 1,3,10,3,2 | 1,3,10,3,2
49 | 114.075 | FFA-W3-211-numad | flat | -1.567916 | 1.848124 | 0.3582682 | 0.25 |  | 0.5 | 0 | 1 | 2.512013 | 0 | 0 | 0 | 0 | 0 | 0 | -1 | -1 |  | -0.5361098 | -0.4961098 | -0.3602437 | -0.2243775 | -0.1843775 |  | 0 |  | 0.1792779 | 0.2192779 | 0.3555729 | 0.491868 | 0.531868 |  | 1 | 1 | [19 empty] | 1,3,10,3,2 | 1,3,10,3,2 | 1,3,8,3,2 | 1,3,4,3,2 | 1,3,4,3,2 | 1,3,4,3,2 | 1,3,4,3,2 | 1,3,7,3,2 | 1,3,9,3,2 | 1,3,9,3,2 | 1,3,7,3,2 | 1,3,4,3,2 | 1,3,4,3,2 | 1,3,4,3,2 | 1,3,4,3,2 | 1,3,8,3,2 | 1,3,10,3,2 | 1,3,10,3,2
50 | 115.5 | FFA-W3-211-numad | flat | -1.419375 | 1.756561 | 0.3629696 | 0.25 |  | 0.5 | 0 | 1 | 1.83647 | 0 | 0 | 0 | 0 | 0 | 0 | -1 | -1 |  | -0.5161704 | -0.4761704 | -0.3648738 | -0.2535773 | -0.2135773 |  | 0 |  | 0.2087152 | 0.2487152 | 0.3604206 | 0.472126 | 0.512126 |  | 1 | 1 | [19 empty] | 1,3,10,3,2 | 1,3,10,3,2 | 1,3,8,3,2 | 1,3,4,3,2 | 1,3,4,3,2 | 1,3,4,3,2 | 1,3,4,3,2 | 1,3,7,3,2 | 1,3,9,3,2 | 1,3,9,3,2 | 1,3,7,3,2 | 1,3,4,3,2 | 1,3,4,3,2 | 1,3,4,3,2 | 1,3,4,3,2 | 1,3,8,3,2 | 1,3,10,3,2 | 1,3,10,3,2
51 | 116.25 | FFA-W3-211-numad | flat | -1.333562 | 1.581259 | 0.3655439 | 0.25 |  | 0.5 | 0 | 1 | 1.531253 | 0 | 0 | 0 | 0 | 0 | 0 | -1 | -1 |  | -0.5124077 | -0.4724077 | -0.3672776 | -0.2621476 | -0.2221476 |  | 0 |  | 0.2175407 | 0.2575407 | 0.3630626 | 0.4685844 | 0.5085844 |  | 1 | 1 | [19 empty] | 1,3,10,3,2 | 1,3,10,3,2 | 1,3,8,3,2 | 1,3,4,3,2 | 1,3,4,3,2 | 1,3,4,3,2 | 1,3,4,3,2 | 1,3,7,3,2 | 1,3,9,3,2 | 1,3,9,3,2 | 1,3,7,3,2 | 1,3,4,3,2 | 1,3,4,3,2 | 1,3,4,3,2 | 1,3,4,3,2 | 1,3,8,3,2 | 1,3,10,3,2 | 1,3,10,3,2
52 | 116.75 | FFA-W3-211-numad | flat | -1.273379 | 1.102684 | 0.3672957 | 0.25 |  | 0.5 | 0 | 1 | 1.231599 | 0 | 0 | 0 | 0 | 0 | 0 | -1 | -1 |  | -0.5408535 | -0.5008535 | -0.3688796 | -0.2369057 | -0.1969057 |  | 0 |  | 0.1926772 | 0.2326772 | 0.3650745 | 0.4974719 | 0.5374719 |  | 1 | 1 | [19 empty] | 1,3,10,3,2 | 1,3,10,3,2 | 1,3,8,3,2 | 1,3,4,3,2 | 1,3,4,3,2 | 1,3,4,3,2 | 1,3,4,3,2 | 1,3,7,3,2 | 1,3,9,3,2 | 1,3,9,3,2 | 1,3,7,3,2 | 1,3,4,3,2 | 1,3,4,3,2 | 1,3,4,3,2 | 1,3,4,3,2 | 1,3,8,3,2 | 1,3,10,3,2 | 1,3,10,3,2
53 | 117 | FFA-W3-211-numad | flat | -1.242388 | 0.5 | 0.3681818 | 0.25 |  | 0.5 | 0 | 1 | 1 | 0 | 0 | 0 | 0 | 0 | 0 | -1 | -1 | -0.8281714 | -0.6628389 | -0.6228389 | -0.3690595 | -0.11528 | -0.07528004 | -0.05218312 | 0 | 0.04722226 | 0.0726546 | 0.1126546 | 0.3667165 | 0.6207785 | 0.6607785 | 0.8313037 | 1 | 1 | [19 empty] | 1,3,10,3,2 | 1,3,10,3,2 | 1,3,8,3,2 | 1,3,4,3,2 | 1,3,4,3,2 | 1,3,4,3,2 | 1,3,4,3,2 | 1,3,7,3,2 | 1,3,9,3,2 | 1,3,9,3,2 | 1,3,7,3,2 | 1,3,4,3,2 | 1,3,4,3,2 | 1,3,4,3,2 | 1,3,4,3,2 | 1,3,8,3,2 | 1,3,10,3,2 | 1,3,10,3,2

## bend & sweep
Pre-Bend | method -> | normal | Sweep | method -> | normal
| type -> | pchip |  | type -> | disabled
0 | 0 | 0 | 0 | 0 | 0
2.34 | 0.01792725 | 0.00766122 | 2.34 | 0 | 0
4.68 | 0.04109499 | 0.00990074 | 4.68 | 0 | 0
7.02 | 0.06941333 | 0.01210186 | 7.02 | 0 | 0
9.36 | 0.1009396 | 0.01347275 | 9.36 | 0 | 0
11.7 | 0.133731 | 0.01401342 | 11.7 | 0 | 0
14.625 | 0.1735397 | 0.01360984 | 14.625 | 0 | 0
17.55 | 0.2084955 | 0.01195067 | 17.55 | 0 | 0
19.77699 | 0.2295135 | 0.009437911 | 19.77699 | 0 | 0
22.00397 | 0.2438443 | 0.006435061 | 22.00397 | 0 | 0
24.23096 | 0.2498132 | 0.002680246 | 24.23096 | 0 | 0
26.45794 | 0.2502881 | 0.0002132555 | 26.45794 | 0 | 0
28.68493 | 0.2493999 | -0.0003988577 | 28.68493 | 0 | 0
31.13238 | 0.2474949 | -0.0007783538 | 31.13238 | 0 | 0
33.57983 | 0.2446404 | -0.001166287 | 33.57983 | 0 | 0
36.02729 | 0.2409881 | -0.001492312 | 36.02729 | 0 | 0
38.47474 | 0.2364925 | -0.001836846 | 38.47474 | 0 | 0
41.05659 | 0.2315295 | -0.001922275 | 41.05659 | 0 | 0
43.63844 | 0.2231813 | -0.003233399 | 43.63844 | 0 | 0
46.22029 | 0.2050106 | -0.00703789 | 46.22029 | 0 | 0
48.80214 | 0.1734201 | -0.01223559 | 48.80214 | 0 | 0
51.38398 | 0.1243348 | -0.0190117 | 51.38398 | 0 | 0
53.6887 | 0.0723494 | -0.02255612 | 53.6887 | 0 | 0
55.99341 | 0.01380893 | -0.02540032 | 55.99341 | 0 | 0
58.29813 | -0.0496566 | -0.02753727 | 58.29813 | 0 | 0
60.60284 | -0.1143601 | -0.02807442 | 60.60284 | 0 | 0
62.90755 | -0.1838067 | -0.0301324 | 62.90755 | 0 | 0
65.2601 | -0.26957 | -0.03645552 | 65.2601 | 0 | 0
67.61265 | -0.3683731 | -0.04199832 | 67.61265 | 0 | 0
69.9652 | -0.481605 | -0.04813159 | 69.9652 | 0 | 0
72.31775 | -0.6035893 | -0.05185199 | 72.31775 | 0 | 0
74.6703 | -0.7333736 | -0.05516751 | 74.6703 | 0 | 0
76.90226 | -0.8602027 | -0.05682405 | 76.90226 | 0 | 0
79.13422 | -0.9895744 | -0.05796322 | 79.13422 | 0 | 0
81.36618 | -1.119736 | -0.05831733 | 81.36618 | 0 | 0
83.59814 | -1.256785 | -0.06140268 | 83.59814 | 0 | 0
85.83011 | -1.401603 | -0.06488354 | 85.83011 | 0 | 0
88.06207 | -1.553151 | -0.06789929 | 88.06207 | 0 | 0
90.29403 | -1.711023 | -0.07073237 | 90.29403 | 0 | 0
93.6 | -1.954646 | -0.07369176 | 93.6 | 0 | 0
95.79375 | -2.12168 | -0.07614103 | 95.79375 | 0 | 0
97.9875 | -2.292473 | -0.07785431 | 97.9875 | 0 | 0
100.18125 | -2.467075 | -0.07959057 | 100.18125 | 0 | 0
102.375 | -2.64798 | -0.08246398 | 102.375 | 0 | 0
104.56875 | -2.834937 | -0.08522226 | 104.56875 | 0 | 0
106.7625 | -3.027968 | -0.08799133 | 106.7625 | 0 | 0
108.95625 | -3.226476 | -0.09048796 | 108.95625 | 0 | 0
111.15 | -3.43074 | -0.09311185 | 111.15 | 0 | 0
114.075 | -3.711056 | -0.09583448 | 114.075 | 0 | 0
115.5 | -3.851823 | -0.09878442 | 115.5 | 0 | 0
116.25 | -3.925912 | -0.09878442 | 116.25 | 0 | 0
116.75 | -3.975304 | -0.09878442 | 116.75 | 0 | 0
117 | -4 | -0.09878442 | 117 | 0 | 0

## SW
Spar cap | [5 empty] | Shear Web
Station | [5 empty] | Station
~ | SW1 |  | SW2 |  | Sparcap linear width | ~ | SW1 |  | SW2 |  | Linear width
1 | 0.2882784 | 0.5532774 | 0.4554038 | 0.7195801 | 0.9 | 1 | 0.3061644 | 0.5725353 | 0.4361458 | 0.7019032 | 0.7
2 | 0.2760917 | 0.5397237 | 0.4416652 | 0.7070325 | 0.9 | 2 | 0.293625 | 0.5590423 | 0.422438 | 0.6891641 | 0.7
3 | 0.265444 | 0.517817 | 0.4298779 | 0.6860198 | 0.9 | 3 | 0.2829295 | 0.5373396 | 0.4108341 | 0.6680489 | 0.7
4 | 0.2597081 | 0.487045 | 0.4238948 | 0.6550688 | 0.9 | 4 | 0.2771366 | 0.5064264 | 0.4049627 | 0.6369842 | 0.7
5 | 0.2565561 | 0.4515677 | 0.4209366 | 0.61819 | 0.9 | 5 | 0.2740234 | 0.4706696 | 0.402035 | 0.6001706 | 0.7
6 | 0.2547665 | 0.4156142 | 0.4193195 | 0.5798835 | 0.9 | 6 | 0.272384 | 0.4343588 | 0.4004031 | 0.5620556 | 0.7
7 | 0.2525962 | 0.3756045 | 0.4164735 | 0.53647 | 0.9 | 7 | 0.2702181 | 0.3938633 | 0.3977271 | 0.5189623 | 0.7
8 | 0.2473433 | 0.3429607 | 0.4092228 | 0.5010139 | 0.9 | 8 | 0.2648318 | 0.3608343 | 0.3907537 | 0.4837974 | 0.7
9 | 0.2411907 | 0.3223237 | 0.4012975 | 0.4788811 | 0.9 | 9 | 0.2585688 | 0.3399768 | 0.3830678 | 0.4617143 | 0.7
10 | 0.2356343 | 0.3046143 | 0.3945383 | 0.4600955 | 0.9 | 10 | 0.2529246 | 0.3221561 | 0.376498 | 0.4430512 | 0.7
11 | 0.230442 | 0.2896373 | 0.388826 | 0.4447187 | 0.9 | 11 | 0.247697 | 0.3070759 | 0.3708991 | 0.427654 | 0.7
12 | 0.2262181 | 0.277661 | 0.3847842 | 0.4331352 | 0.9 | 12 | 0.2435099 | 0.2951826 | 0.3668757 | 0.4160344 | 0.7
13 | 0.2224182 | 0.2673611 | 0.3821611 | 0.4244602 | 0.9 | 13 | 0.2398695 | 0.2850389 | 0.3641539 | 0.4071371 | 0.7
14 | 0.218563 | 0.2576892 | 0.38083 | 0.4178255 | 0.9 | 14 | 0.2363179 | 0.275661 | 0.3625619 | 0.4001742 | 0.7
15 | 0.2146999 | 0.2491825 | 0.3807523 | 0.4134833 | 0.9 | 15 | 0.2329031 | 0.2676108 | 0.3620777 | 0.3953594 | 0.7
16 | 0.2111217 | 0.2416643 | 0.3817007 | 0.4107999 | 0.9 | 16 | 0.2298338 | 0.2606191 | 0.3625319 | 0.3921353 | 0.7
17 | 0.2076391 | 0.2344754 | 0.3833256 | 0.4089874 | 0.9 | 17 | 0.2269105 | 0.2540186 | 0.3635731 | 0.3897216 | 0.7
18 | 0.2043526 | 0.2276065 | 0.3853701 | 0.4077378 | 0.9 | 18 | 0.2242417 | 0.2477827 | 0.3650583 | 0.3878475 | 0.7
19 | 0.2007598 | 0.2209275 | 0.3868633 | 0.406392 | 0.9 | 19 | 0.2212244 | 0.2416934 | 0.3659966 | 0.385905 | 0.7
20 | 0.1970078 | 0.2144697 | 0.387761 | 0.4048053 | 0.9 | 20 | 0.218001 | 0.2357632 | 0.3663895 | 0.3837722 | 0.7
21 | 0.1926952 | 0.2076875 | 0.3883997 | 0.4031826 | 0.9 | 21 | 0.2142518 | 0.2295501 | 0.3664903 | 0.3815725 | 0.7
22 | 0.1882456 | 0.2010048 | 0.389184 | 0.401894 | 0.9 | 22 | 0.2103975 | 0.2234506 | 0.3667075 | 0.3796815 | 0.7
23 | 0.184489 | 0.1954354 | 0.390324 | 0.401332 | 0.9 | 23 | 0.2071992 | 0.2184384 | 0.3673118 | 0.3785515 | 0.7
24 | 0.180865 | 0.1901706 | 0.3917784 | 0.401218 | 0.9 | 24 | 0.2041524 | 0.2137362 | 0.3682135 | 0.3778572 | 0.7
25 | 0.1774023 | 0.185187 | 0.3935597 | 0.4015286 | 0.9 | 25 | 0.2012868 | 0.2093313 | 0.3694248 | 0.3775718 | 0.7
26 | 0.1743956 | 0.180836 | 0.3959227 | 0.4025666 | 0.9 | 26 | 0.1988917 | 0.2055683 | 0.3712039 | 0.3780028 | 0.7
27 | 0.1716745 | 0.1768936 | 0.3986829 | 0.4041028 | 0.9 | 27 | 0.1967948 | 0.2022236 | 0.3733686 | 0.378921 | 0.7
28 | 0.1695037 | 0.1736124 | 0.4021856 | 0.4064752 | 0.9 | 28 | 0.1952721 | 0.1995569 | 0.3762554 | 0.3806561 | 0.7
29 | 0.1671984 | 0.1703361 | 0.4056782 | 0.4089715 | 0.9 | 29 | 0.1936267 | 0.1969094 | 0.3791179 | 0.3825011 | 0.7
30 | 0.1654649 | 0.1677279 | 0.4098979 | 0.412282 | 0.9 | 30 | 0.1925708 | 0.1949459 | 0.3826914 | 0.3851435 | 0.7
31 | 0.1638867 | 0.165325 | 0.4145031 | 0.4160227 | 0.9 | 31 | 0.191697 | 0.1932119 | 0.3866253 | 0.3881911 | 0.7
32 | 0.1634249 | 0.1627262 | 0.4197951 | 0.4205344 | 0.9 | 32 | 0.1912716 | 0.1920089 | 0.3912159 | 0.3919788 | 0.7
33 | 0.1616323 | 0.1616323 | 0.4251677 | 0.4251677 | 0.9 | 33 | 0.190914 | 0.190914 | 0.395886 | 0.395886 | 0.7
34 | 0.1607396 | 0.1600463 | 0.4311151 | 0.4303791 | 0.9 | 34 | 0.1908014 | 0.1900635 | 0.4010916 | 0.4003273 | 0.7
35 | 0.1598293 | 0.1583863 | 0.4375139 | 0.4359786 | 0.9 | 35 | 0.1907271 | 0.1891852 | 0.4067005 | 0.4051012 | 0.7
36 | 0.1589587 | 0.1567484 | 0.444269 | 0.4419139 | 0.9 | 36 | 0.1907306 | 0.188359 | 0.4126339 | 0.410172 | 0.7
37 | 0.1581523 | 0.1550581 | 0.4514419 | 0.4481511 | 0.9 | 37 | 0.1908447 | 0.1875112 | 0.4189528 | 0.4154986 | 0.7
38 | 0.1571992 | 0.1532536 | 0.4589118 | 0.4547342 | 0.9 | 38 | 0.1908641 | 0.1865965 | 0.4211172 | 0.4255222 | 0.7
39 | 0.1560665 | 0.1512772 | 0.4617133 | 0.4667442 | 0.9 | 39 | 0.1907654 | 0.1855705 | 0.4323968 | 0.4270603 | 0.7
40 | 0.1535123 | 0.1476823 | 0.4787544 | 0.4727137 | 0.9 | 40 | 0.1898921 | 0.1835314 | 0.4428475 | 0.4363958 | 0.7
41 | 0.1515255 | 0.1452244 | 0.487502 | 0.481042 | 0.9 | 41 | 0.1891367 | 0.1822323 | 0.4504383 | 0.4435036 | 0.7
42 | 0.1492442 | 0.1428072 | 0.4905354 | 0.4970336 | 0.8999995 | 42 | 0.1881968 | 0.1811101 | 0.4586827 | 0.4516541 | 0.7
43 | 0.1466565 | 0.1402377 | 0.5075269 | 0.501165 | 0.899994 | 43 | 0.1870868 | 0.1799827 | 0.4677421 | 0.4608021 | 0.7
44 | 0.1437618 | 0.1374604 | 0.5190417 | 0.5129196 | 0.8998931 | 44 | 0.1857993 | 0.1787773 | 0.4776882 | 0.4709441 | 0.7
45 | 0.1404108 | 0.1342941 | 0.5315502 | 0.5257383 | 0.8994448 | 45 | 0.1841568 | 0.1772858 | 0.4885281 | 0.4820515 | 0.7
46 | 0.1312594 | 0.1371086 | 0.544536 | 0.5391222 | 0.8959475 | 46 | 0.1820541 | 0.1754379 | 0.5003271 | 0.4942399 | 0.7
47 | 0.1354363 | 0.1299021 | 0.5562618 | 0.5512972 | 0.8821965 | 47 | 0.1792684 | 0.1730098 | 0.5131256 | 0.5075188 | 0.7
48 | 0.1410791 | 0.1358075 | 0.5619296 | 0.5573809 | 0.8382374 | 48 | 0.1760649 | 0.1702616 | 0.5274649 | 0.522424 | 0.7
49 | 0.1843775 | 0.1792779 | 0.5361098 | 0.531868 | 0.6508978 | 49 | 0.1710195 | 0.1660702 | 0.5493037 | 0.5452249 | 0.7
50 | 0.2135773 | 0.2087152 | 0.5161704 | 0.512126 | 0.532289111 | 50 | 0.1656317 | 0.1612125 | 0.5636169 | 0.5600923 | 0.7
51 | 0.2221476 | 0.2175407 | 0.5124077 | 0.5085844 | 0.459641732 | 51 | 0.145823 | 0.1419019 | 0.5879667 | 0.5849303 | 0.7
52 | 0.1969057 | 0.1926772 | 0.5408535 | 0.5374719 | 0.379789419 | 52 | 0.05077373 | 0.04859891 | 0.6852438 | 0.6833632 | 0.7
53 | 0.07528004 | 0.0726546 | 0.6628389 | 0.6607785 | 0.294

## BOM
NUMAD | 68076.98
IEA 15 MW Report | 65250
% Difference NuMAD to Report | 4.333%
Material | NuMAD Mass | NuMAD mass percentage
Gelcoat | 677.1888 | 0.9947%
Uni-axial Fiberglass, LE and TE Reinforcements | 1878.706 | 2.76%
Unidirectional Carbon, Spar | 2376.181 | 3.49%
Bi-axial Fiberglass, Webs | 1110.859 | 1.632%
Tri-axial Fiberglass, Skins and Root Build-up | 33377.12 | 49.03%
Medium Density Foam | 3635.066 | 5.34%
Resin | 25021.86 | 36.76%
Total | 68076.98 | 100%
Material | fwf | NUMAD-with resin | NUMAD-dry | NUMAD resin
Gelcoat | 1 | 677.1888 | 677.1888 | 0
Uni-axial Fiberglass, LE and TE Reinforcements | 0.7450683 | 2521.522 | 1878.706 | 642.816
Unidirectional Carbon, Spar | 0.1588903 | 14954.86 | 2376.181 | 12578.67
Bi-axial Fiberglass, Webs | 0.7450683 | 1490.949 | 1110.859 | 380.0903
Tri-axial Fiberglass, Skins and Root Build-up | 0.7450683 | 44797.4 | 33377.12 | 11420.28
Medium Density Foam | 1 | 3635.066 | 3635.066 | 0
Total |  | 68076.98 | 43055.12 | 25021.86